## Sheet1
Date: | 2025-09-19
Customer ID: |  | Product ID: | CWJGA | Lot Pass/Fail: | Pass
Lot ID: | BGGT332600 | Wafer Q'ty: | 5 | Lot Type: | PROD
交货批次号 | BGGT332600
Wafer ID | T7Code | BOW_X_UM | Pass/Fail | BOW_Y_UM | Pass/Fail | BOW_XY_UM | Pass/Fail | TTV_THK_RNG_A | Pass/Fail | SI_THK_UM | Pass/Fail | MAC_FS_DDP | Pass/Fail | VI Pass/Fail | Final Pass/Fail
BP5044000_01 | MBXAQ114WA | 223.71533 |  | 235.5368 |  | 235.5368 | [5 empty] | 98.31 |  | Pass | Pass
BP5044000_06 | MBXAQ074WA | 219.50656 |  | 225.48799 |  | 225.48799 | [5 empty] | 99.16 |  | Pass | Pass
BP5044000_09 | MBXAQ087WA | 212.46742 |  | 216.22759 |  | 216.22759 | [5 empty] | 99.16 |  | Pass | Pass
BP5044000_19 | MBXAQ028WA | 219.58305 |  | 222.80303 |  | 222.80303 | [5 empty] | 98.82 |  | Pass | Pass
BP5044000_23 | MBXAQ007WA | 216.81491 |  | 220.5411 |  | 220.5411 | [5 empty] | 99.49 |  | Pass | Pass
Spec USL |  | 150 |  | 150 |  |  |  | 4500A
Spec LSL |  | -150 |  | -150 |  |  |  | 0